## Sheet1
| 電圧μV | 電流μA | 抵抗Ω
| 21652.1 | 12.4 | 1746.137 |  | N ＋ | S -
| セット電流(A) | 磁場(mT) | 実測電流(A) | セット電流(A) | 電流(μA) | 電圧(μV） | 抵抗(Ω）
↓ | 7 | 109.1 | 11.038 | 7 | 12.43 | 17892.8 | 1439.485
| 6 | 94.4 | 9.4811 | 6 | 12.42 | 18517.3 | 1490.926 | Rmax | Rmin | TMR(%)
| 5 | 79.2 | 7.9211 | 5 | 12.41 | 19478.2 | 1569.557 | 3313.38 | 1307.251 | 153.4617
| 4 | 63.8 | 6.364 | 4 | 12.4 | 21153 | 1705.887
| 3 | 48.4 | 4.8039 | 3 | 12.37 | 25577.6 | 2067.712
| 2.5 | 40.7 | 4.0239 | 2.5 | 12.34 | 29305.1 | 2374.806
| 2 | 32.9 | 3.2438 | 2 | 12.3 | 33726.9 | 2742.024
| 1.5 | 25.4 | 2.4638 | 1.5 | 12.28 | 36795.7 | 2996.393
| 1 | 17.1 | 1.6822 | 1 | 12.26 | 38641.7 | 3151.852
| 0.75 | 12.8 | 1.293 | 0.75 | 12.26 | 39152.1 | 3193.483
| 0.5 | 9.2 | 0.9037 | 0.5 | 12.26 | 39620 | 3231.648
| 0.25 | 5.4 | 0.5129 | 0.25 | 12.26 | 39209.1 | 3198.132
| 0.125 | 3.3 | 0.3183 | 0.125 | 12.27 | 37847.1 | 3084.523
| 0 | 1.4 | 0.1222 | 0 | 12.32 | 30967.4 | 2513.588
| -0.125 | -0.4 | -0.0753 | -0.126 | 12.4 | 20634.1 | 1664.04
| -0.25 | -2.4 | -0.2699 | -0.25 | 12.43 | 17346.3 | 1395.519
| -0.5 | -6.2 | -0.6574 | -0.5 | 12.44 | 16480.4 | 1324.791
| -0.75 | -10.1 | -1.0494 | -0.75 | 12.44 | 16407.9 | 1318.963
| -1 | -14.1 | -1.44 | -1 | 12.44 | 16374.8 | 1316.302
| -1.5 | -21.9 | -2.2196 | -1.5 | 12.44 | 16339.6 | 1313.473
| -2 | -29.7 | -2.9976 | -2 | 12.44 | 16314.4 | 1311.447
| -2.5 | -37.5 | -3.7802 | -2.5 | 12.44 | 16297.4 | 1310.08
| -3 | -45.2 | -4.5568 | -3 | 12.44 | 16278.1 | 1308.529
| -4 | -60.8 | -6.119 | -4 | 12.44 | 16272.1 | 1308.047
| -5 | -70.5 | -7.6781 | -5 | 12.44 | 16265.8 | 1307.54
| -6 | -92.1 | -9.2373 | -6 | 12.44 | 16262.2 | 1307.251
| -7 | -107.6 | -10.797 | -7 | 12.44 | 16265 | 1307.476
| セット電流(A) | 磁場(mT) | 実測電流(A) |  |  | mV
↑ | 7 | 109.3 | 11.038 |  | 12.4 | 17.99 | 1450.806
| 6 | 93.1 | 9.4796 |  | 12.4 | 19.2372 | 1551.387
| 5 | 78.1 | 7.9196 |  | 12.4 | 21.2915 | 1717.056
| 4 | 62.7 | 6.3625 |  | 12.37 | 24.4237 | 1974.43
| 3 | 46.7 | 4.8024 |  | 12.32 | 31.532 | 2559.416
| 2.5 | 38.8 | 4.0224 |  | 12.28 | 32.5231 | 2648.461
| 2 | 31 | 3.2438 |  | 12.26 | 38.1 | 3107.667
| 1.5 | 23.3 | 2.4623 |  | 12.25 | 39.564 | 3229.714
| 1 | 15.3 | 1.6822 |  | 12.25 | 40.3951 | 3297.559
| 0.75 | 11.3 | 1.2915 |  | 12.25 | 40.5889 | 3313.38
| 0.5 | 7.4 | 0.9022 |  | 12.25 | 40.4031 | 3298.212
| 0.25 | 3.4 | 0.5129 |  | 12.29 | 35.4221 | 2882.189
| 0.125 | 1.6 | 0.3138 |  | 12.36 | 25.7968 | 2087.12
| 0 | 1.5 | 0.1237 |  | 12.42 | 18.573 | 1495.411
| -0.125 | -2.5 | -0.0723 | -0.125 | 12.43 | 16.8467 | 1355.326
| -0.25 | -4.4 | -0.2699 | -0.25 | 12.43 | 16.522 | 1329.204
| -0.5 | -8.3 | -0.6574 | -0.5 | 12.43 | 16.4082 | 1320.048
| -0.75 | -12.2 | -1.0494 | -0.75 | 12.43 | 16.3747 | 1317.353
| -1 | -16.1 | -1.44 | -1 | 12.44 | 16.3555 | 1314.751
| -1.5 | -23.9 | -2.2196 | -1.5 | 12.44 | 16.3303 | 1312.725
| -2 | -31.7 | -2.9991 | -2 | 12.44 | 16.3127 | 1311.31
| -2.5 | -38.8 | -3.7802 | -2.5 | 12.44 | 16.2992 | 1310.225
| -3 | -47.1 | -4.5583 | -3 | 12.44 | 16.2893 | 1309.429
| -4 | -62.5 | -6.119 | -4 | 12.44 | 16.2753 | 1308.304
| -5 | -77.7 | -7.6796 | -5 | 12.44 | 16.2682 | 1307.733
| -6 | -92.9 | -9.2373 | -6 | 12.44 | 16.2651 | 1307.484
| -7 | -108 | -10.797 | -7 | 12.44 | 16.2661 | 1307.564